## Sheet1
Part Type | Part | Part Number | Status | Error | Comments
Resistor | 50 Ω Thin Film | CMP-2001-00841-1 | Tested | 1.022%
Resistor | 100 Ω Thin Film | ERA6AEB101V | Tested | 7.092%
Resistor | 200 Ω Thin Film | ERA6AEB201V | Tested | 0.7044%
Resistor | 1000 Ω Thin Film | ERA6AEB102V | Tested | 0.2997%
Resistor | 4700 Ω Thin Film | CMP-2001-00644-1 | Tested | 0.2953%
Resistor | 100 kΩ Thin Film | CMP-2001-00583-2 | Tested | 0.8553%
Capacitor | 15 pF NPO | CMP-2006-02610-1 | Can't Test |  | Didn't have a way to measure that small capacitances when testing passives
Capacitor | 0.1 uF NPO | 1812N104J101CT | Tested | 0.1639%
Capacitor | 0.47 uF NPO | GRM31C5C1E474JE01L | Tested | 0.3247%
Capacitor | 1 uF X7R | MMJCG168CB7105KRPA18 | Tested | 92.65% | X7R can't hold its Capacitance at cryogenic tempretures
Transistor | GanFet | EPC2040 | Tested | 100% | GanFets were unreliable when under cryo, no consistancy between copies
Transistor | GanFet | EPC2216 | Tested | 100% | GanFets were unreliable when under cryo, no consistancy between copies
Transistor | GanFet | EPC2014C | Can't Test | 100% | Requiers to much power to be tested in Cryo without raising tempretures above 4k
Transistor | GanFet | EPC2055 | Can't Test | 100% | Requiers to much power to be tested in Cryo without raising tempretures above 4k
Voltage Regulator | 2.5 V Reg | Lt6654-2.5 | Tested | 100% | Doesn't Work under Cryo, Is not able to turn on and get to the 2.5 V
Amplifier | Precision Amplifier | LMP2022 | Tested | 100% | Doesn't Work under Cryo, dosen't behave like an opamp. Starts working at 150k
Switch | 4 Chanel Analog Switch | TMUX1574 | Tested | 100% | Somewhat worked, but stopped working midway through testing, worked again in room temp after testing
Switch | 1 Chanel Dip Switch | 416131160801 | Tested
Potentiometer | Trimmer 50K Ohm | TC33X-2-503E | Tested
Switch | Quad Bilateral Analog Switch | CD4066BM96 | Tested
Transistor | Dual BJT | DMMT3904W-7-F | Tested
Power Management | Current Monitors | ZXCT1009F | Can't Test
Capacitor | 2 nF Mica | MC22FA202J-TF | Tested | 0.84%
Capacitor | 0.1 uF X8R | VJ1210H104KXAAT | Tested | 90.27%
Capacitor | 0.1 uF X5R | KGM02AR50J104KH | Tested | 92.35%
Capacitor | 0.1 uF RF Microwave UWB | 560Z224MTT | Tested | 92.74%
Capacitor | 0.1 uF BX | CDR33BX104AKWR\M1K | Tested | 91.59%
Capacitor | 0.22 uF RF Microwave UWB | 550Z104MTT | Tested | 93.25%
Capacitor | 0.1 uF Polyphenylene Sulfide (PPS) | ECH-U1H104JX9 | Tested | 1.093%
Capacitor | 0.1 uF NPO | GRM31C5C1H104JA01K | Tested | 0.09785%
Capacitor | 0.1 uF Tantalum | TACK104M016QTA | Tested | 34.93%
Capacitor | 0.1 uF Plastic | 50MU104MA13216 | Tested | 18.16%
Capacitor | 0.1 uF Polyester | SMDTC03100TA00JQ00 | Tested | 9.617%
Capacitor | 0.1 uF Polyethylene Terephthalate (PET) | SMDTC03100KB00KP00 | Re-Design Testboard
Capacitor | 0.1 uF Polyethylene Naphthalate (PEN) | LDEDB3100KA0N00 | Tested | 5.376%
Capacitor | 0.1 uF X7R | KAM21BR71H104JT | Tested | 92.45%
Capacitor | 0.1 uF Y5V | 08055G104MAT2A | Tested | 98.6%
Capacitor | 0.1 uF Aluminum Electrolytic | UWP1H0R1MCL1GB | Tested | 99.51%
Capacitor | 0.1 uF Silicon RF | 530L104KT16 | Tested | 91.91%
Capacitor | 0.1 uF Z5U | C0805C104M5UACTU | Tested | 92.61%
Capacitor | 0.1 uF U2J | C1206C104K5JACTU | Tested | 23.89%
Capacitor | 4.7 uF Tantalum Capacitors - Polymer | F380J475MUA | Tested | 26.99%
Capacitor | 220 uF Tantalum Capacitors - Polymer | 16TDC220MD3 | Tested | 26.7%
Capacitor | 10 uF Tantalum Capacitors - Polymer | TCTOP1A106M8R | Tested | 23.96%
Capacitor | 0.1 uF Silicon RF | 939113724547-T3N | Tested | 1.497%